## Sheet1
Ti | Nb | Zr | Sn | Mo | Ta | E (GPa)
64.5 | 24 | 4 | 7.5 | 0 | 0 | 52
62.5 | 26 | 4 | 7.5 | 0 | 0 | 54
56 | 29 | 0 | 2 | 0 | 13 | 47
53.4 | 29 | 0 | 4.6 | 0 | 13 | 53
54 | 29 | 0 | 0 | 4 | 13 | 52
67 | 16 | 0 | 0 | 4 | 13 | 46
87.4 | 6.3 | 0 | 0 | 6.3 | 0 | 92
78.2 | 0 | 10.6 | 0 | 11.2 | 0 | 80
75.8 | 0 | 0 | 13.4 | 10.8 | 0 | 70
69 | 10.3 | 10.1 | 0 | 10.6 | 0 | 75
60.8 | 9.8 | 19.3 | 0 | 10.1 | 0 | 68
53.3 | 9.4 | 27.7 | 0 | 9.6 | 0 | 79
68.4 | 10.2 | 10 | 6.2 | 5.2 | 0 | 48
60 | 9.7 | 19.1 | 6.2 | 5 | 0 | 56
61.9 | 18.5 | 9.1 | 5.8 | 4.7 | 0 | 72
62.8 | 26.2 | 0 | 11 | 0 | 0 | 56
77 | 0 | 13 | 0 | 10 | 0 | 74
62.5 | 30 | 7.5 | 0 | 0 | 0 | 65
41 | 34 | 25 | 0 | 0 | 0 | 62
38 | 30 | 32 | 0 | 0 | 0 | 65
36.6 | 28 | 35.4 | 0 | 0 | 0 | 64
34.5 | 24.8 | 40.7 | 0 | 0 | 0 | 63
60 | 35 | 3 | 0 | 0 | 2 | 68.3
60 | 36 | 0 | 4 | 0 | 0 | 55
59 | 30 | 6 | 0 | 0 | 5 | 59
55 | 35 | 0 | 4 | 6 | 0 | 83
52 | 35 | 3 | 4 | 6 | 0 | 92
49 | 35 | 6 | 4 | 6 | 0 | 85
46 | 35 | 9 | 4 | 6 | 0 | 68
43 | 35 | 12 | 4 | 6 | 0 | 72
40 | 35 | 15 | 4 | 6 | 0 | 74
64 | 25 | 0 | 11 | 0 | 0 | 53
58.7 | 34.3 | 1.05 | 0 | 0 | 5.95 | 57
52.5 | 30 | 17.5 | 0 | 0 | 0 | 54.8
46 | 24.5 | 29.5 | 0 | 0 | 0 | 52.4
67 | 25 | 3 | 2 | 3 | 0 | 84
57 | 30 | 3 | 0 | 0 | 10 | 68
55 | 30 | 5 | 0 | 0 | 10 | 65
53 | 30 | 7 | 0 | 0 | 10 | 66
50 | 30 | 10 | 0 | 0 | 10 | 68
57.5 | 35 | 0 | 0 | 0 | 7.5 | 64
60 | 37 | 3 | 0 | 0 | 0 | 58
57 | 37 | 6 | 0 | 0 | 0 | 60
50 | 35 | 15 | 0 | 0 | 0 | 62.9
55 | 35 | 10 | 0 | 0 | 0 | 58.8
60 | 35 | 5 | 0 | 0 | 0 | 59.8
65 | 35 | 0 | 0 | 0 | 0 | 67.8
60 | 25 | 5 | 0 | 0 | 10 | 77
50 | 35 | 5 | 0 | 0 | 10 | 65
85 | 0 | 0 | 0 | 15 | 0 | 79
84 | 0 | 0 | 0 | 16 | 0 | 75
83 | 0 | 0 | 0 | 17 | 0 | 73
82 | 0 | 0 | 0 | 18 | 0 | 74
81.5 | 3 | 1.5 | 0 | 14 | 0 | 90
64 | 36 | 0 | 0 | 0 | 0 | 77
62 | 38 | 0 | 0 | 0 | 0 | 62
60 | 40 | 0 | 0 | 0 | 0 | 58
58 | 31 | 6 | 0 | 5 | 0 | 48
54.6 | 45.4 | 0 | 0 | 0 | 0 | 57
54 | 35 | 3 | 5 | 3 | 0 | 70
51 | 35 | 3 | 5 | 6 | 0 | 85
44 | 35 | 9 | 3 | 9 | 0 | 70
52 | 35 | 6 | 4 | 3 | 0 | 55
65 | 30 | 0 | 0 | 0 | 5 | 51
62 | 30 | 3 | 0 | 0 | 5 | 54
56 | 30 | 9 | 0 | 0 | 5 | 43
53 | 30 | 12 | 0 | 0 | 5 | 45
50 | 30 | 15 | 0 | 0 | 5 | 47
64 | 30 | 6 | 0 | 0 | 0 | 50
61 | 30 | 6 | 0 | 0 | 3 | 60
58 | 30 | 6 | 0 | 0 | 6 | 55
55 | 30 | 6 | 0 | 0 | 9 | 47
52 | 30 | 6 | 0 | 0 | 12 | 49
49 | 30 | 6 | 0 | 0 | 15 | 57
50.3 | 35 | 14.6 | 0 | 0 | 0.1 | 58
74 | 20 | 6 | 0 | 0 | 0 | 64
71 | 20 | 6 | 0 | 3 | 0 | 85
68 | 20 | 6 | 0 | 6 | 0 | 59
65 | 20 | 6 | 0 | 9 | 0 | 59
62 | 20 | 6 | 0 | 12 | 0 | 62
59 | 20 | 6 | 0 | 15 | 0 | 72
62 | 35 | 0 | 3 | 0 | 0 | 52
61 | 35 | 0 | 4 | 0 | 0 | 55
60 | 35 | 0 | 5 | 0 | 0 | 60
59 | 35 | 0 | 6 | 0 | 0 | 58
56 | 35 | 0 | 9 | 0 | 0 | 65
53 | 35 | 0 | 12 | 0 | 0 | 62
60.2 | 35 | 3.5 | 0 | 1.3 | 0 | 54
57.3 | 35 | 4.7 | 2 | 1 | 0 | 68
52.7 | 35 | 6 | 6 | 0.3 | 0 | 73
60 | 29 | 5 | 0 | 0 | 6 | 43
55 | 29 | 5 | 0 | 0 | 11 | 50
66.48 | 25.77 | 7.75 | 0 | 0 | 0 | 50
55 | 35 | 5 | 0 | 0 | 5 | 62
55 | 35 | 2.5 | 0 | 0 | 7.5 | 57
55 | 35 | 0 | 0 | 0 | 10 | 57
64.1 | 24 | 4 | 7.9 | 0 | 0 | 50
50 | 25 | 0 | 0 | 0 | 25 | 55
52.1 | 35 | 7.2 | 0 | 0 | 5.7 | 65
51.8 | 41.1 | 7.1 | 0 | 0 | 0 | 65
52.5 | 35.3 | 7.1 | 0 | 0 | 5.1 | 63
52.5 | 35.3 | 7.1 | 0 | 0 | 5.1 | 63
11.59161 | 22.49847 | 22.09106 | 0 | 0 | 43.81885 | 89
18.37253 | 35.64848 | 35.01401 | 0 | 0 | 10.96499 | 75
20.69455 | 28.69045 | 39.43928 | 0 | 0 | 11.17572 | 69
28.23691 | 6.089533 | 53.81336 | 0 | 0 | 11.8602 | 57
9.131265 | 17.71494 | 17.40219 | 0 | 0 | 55.7516 | 93
66 | 23 | 2 | 8 | 0 | 1 | 48
66 | 23 | 3 | 7 | 0 | 1 | 51.4
48 | 27 | 23 | 0 | 0 | 2 | 59
47 | 27 | 25 | 0 | 0 | 1 | 48.3
61.3 | 20.3 | 15.4 | 0 | 0 | 3 | 54.6
59.3 | 15 | 14 | 0 | 0 | 11.7 | 54.3
56.2 | 15 | 23 | 0 | 0 | 5.8 | 50.2
49 | 19 | 21 | 10 | 0 | 1 | 64.7
64 | 26 | 4 | 4 | 1 | 1 | 47.3
61 | 24 | 10 | 5 | 0 | 0 | 45
64 | 12 | 12 | 12 | 0 | 0 | 45
64 | 6 | 12 | 12 | 6 | 0 | 65
63 | 15 | 6 | 10 | 0 | 6 | 40
61.9 | 23.2 | 9.2 | 5.7 | 0 | 0 | 48.7
65 | 11.6 | 11.4 | 12 | 0 | 0 | 42.4
65.6 | 5.7 | 11.6 | 11.8 | 5.3 | 0 | 66.8
64.3 | 14.6 | 5.7 | 9.9 | 0 | 5.5 | 52.2
70.8 | 16.2 | 0 | 2.1 | 3.3 | 7.6 | 76
67.3 | 16.6 | 0 | 2 | 4.9 | 9.2 | 73
65 | 4.9 | 9.5 | 6.2 | 5 | 9.4 | 49
62.5 | 13.5 | 4.4 | 8 | 2.8 | 8.8 | 46
61 | 21.2 | 4.2 | 5.4 | 0 | 8.2 | 47
68.1 | 8.1 | 12 | 6.5 | 5.3 | 0 | 58
68.1 | 5.1 | 15 | 6.5 | 5.3 | 0 | 56
88.2 | 0 | 0 | 0 | 11.8 | 0 | 116